## Sheet1
Z | Element | Molar mass | Reserve (ton) | Production (ton) | Lifetime (years) | HHI (USGS) | ESG Score | Supply risk | CO2 footprint min (kg/kg) | CO2 footprint average (kg/kg) | CO2 footprint max (kg/kg) | Embodied energy min (MJ/kg) | Embodied energy average (MJ/kg) | Embodied energy max (MJ/kg) | Water usage min (l/kg) | Water usage average (l/kg) | Water usage max (l/kg) | Price volatility (%) | Companionality | Host metal | Toxicity | Source
1 | H | 1 | - | 900000000 |  | - | - | - | 3.16 | 3.325 | 3.49 | 76.4 | 80.45 | 84.5 | 9 | 9 | 9 |  | 0 |  | 0
2 | He | 4 | 12076 | 171 | 70.61988304 | 0.368899832 | 2.720526316 | 1.002942102 | 8450.9 | 8450.9 | 8450.9 | 257 | 257 | 257 | N/A | N/A | N/A |  | 0 |  | 3
3 | Li | 7 | 27690000 | 184680 | 149.9350227 | 0.3096293 | 2.903836907 | 0.854605472 | 75.6 | 79.6 | 83.6 | 1040 | 1090 | 1140 | 451 | 474.5 | 498 | 12.5 | 52 | K | 3
4 | Be | 9 | 400000 | 331 | 1208.459 | 0.399366563 | 3.095679758 | 1.147220361 | 821 | 863 | 905 | 6080 | 6390 | 6700 | 340 | 358 | 376 | 32.7 | 11 |  | 2 | Reserve from Emsley, John (2003).Nature's building blocks: an A-Z guide to the elements. Oxford University Press.
5 | B | 10.81 | 1097000000 | 3400000 | 322.6470588 | 0.441643599 | 3.439176471 | 1.563715398 | 2.64 | 2.775 | 2.91 | 48.5 | 51 | 53.5 | 5210 | 5485 | 5760 | 44.3 | 0.3 | Li | 3
6 | C | 12 | 263200000 | 1587650 | 165.7796114 | 0.610459993 | 3.629618304 | 2.229053444 | 15.7 | 16.55 | 17.4 | 208 | 219 | 230 | 233 | 262 | 291 | 137 | 0 |  | 1
7 | N | 14 | - | 129000000 |  | 0.1504 | 3.256559091 | 0.515783409 | 0.304 | 0.3195 | 0.335 | 5.69 | 5.985 | 6.28 | N/A | N/A | N/A |  | 0 |  | 0
8 | O | 16 | - | 440000000 |  | - | - | - | 0.757 | 0.7965 | 0.836 | 14.2 | 14.95 | 15.7 | 1.125 | 1.125 | 1.125 |  | 0 |  | 0
9 | F | 19 | 136276000 | 17000 | 8016.235294 | 0.5882 | 3.219904545 | 1.954836227 | 9.68 | 10.19 | 10.7 | 177 | 186.5 | 196 | 407 | 407 | 407 |  | 0 |  | 4 | F content in Fluorospar - CaF2 (48.67%) https://pubs.usgs.gov/periodicals/mcs2024/mcs2024.pdf
10 | Ne | 20.2 | - | 1 |  | - | - | - | 118.24164 | 6105.56832 | 12092.895 | 35830.8 | 35830.8 | 35830.8 | N/A | N/A | N/A |  | 0 |  | 0 | https://www.cowi.com/news-and-press/news/2023/comparing-co2-emissions-from-different-energy-sources/
11 | Na | 23 | 10845000000 | 51660000 | 209.9303136 | 0.59627858 | 2.929490902 | 1.663264101 | 1.92 | 2.02 | 2.12 | 95.9 | 100.95 | 106 | N/A | N/A | N/A |  | 0 |  | 3 | Na content in Soda ash - Na2CO3 (43.38%) https://pubs.usgs.gov/periodicals/mcs2024/mcs2024.pdf
12 | Mg | 24.3 | 2059000000 | 939000 | 2192.758253 | 0.783856798 | 3.59371672 | 2.859799528 | 22.3 | 23.45 | 24.6 | 365 | 384.5 | 404 | 930 | 980 | 1030 | 34.2 | 5 | K | 0 | Primary production: https://pubs.usgs.gov/periodicals/mcs2024/mcs2024.pdf Recycled production: https://www.mineralinfo.fr/sites/default/files/2024-03/Les%20march%C3%A9s%20mondiaux%20CyclOpe%202023_metaux_elec_petits_0.pdf Reserves: https://fr-statista-com.bases-doc.univ-lorraine.fr/statistiques/565288/reserves-mondiales-de-magnesite-par-principaux-pays/ Reserves of magnesite (MgCO3) are estimated to 7142000000t leading to a magnesium reserve of 2059000000t
13 | Al | 27 | 6000000000 | 69560000 | 86.25646924 | 0.369385393 | 3.33119805 | 1.335626875 | 12 | 12.6 | 13.2 | 167 | 176 | 185 | 959 | 1009.5 | 1060 | 57.2 | 0 |  | 0 | Production: https://www.mineralinfo.fr/fr/substance/aluminium-bauxite Reserves: 30000 Mt of bauxite potentially leading to 6000Mt of Aluminium (average Al content in bauxite being estimated between 15 and 25 %) - https://doi.org/10.1016/B978-0-12-820585-3.00001-6
14 | Si | 28.1 | 1000000000000 | 3761000 | 265886.7323 | 0.642353006 | 3.468922434 | 2.339707668 | 10.4 | 10.9 | 11.4 | 124 | 130.5 | 137 | 23.2 | 24.45 | 25.7 | 48.9 | 0 |  | 1
15 | P | 31 | 32278800000 | 210120000 | 153.6207881 | 0.212995002 | 3.421942959 | 0.768879889 | 12.4 | 13.1 | 13.8 | 224 | 236 | 248 | 167 | 167 | 167 |  | 0 |  | 4
16 | S | 32 | 600000000 | 82310000 | 7.289515247 | 0.102625514 | 3.046235076 | 0.33303413 | 0.199 | 0.2095 | 0.22 | 3.65 | 3.845 | 4.04 | N/A | N/A | N/A |  | 0 |  | 2
17 | Cl | 35.5 | 38222100000 | 650000000 | 58.80323077 | 0.5138 | 3.231661818 | 1.728039636 | 0.0297 | 2.2626 | 4.4955 | 9 | 11.16 | 13.32 | 0.51 | 0.51 | 0.51 |  | 0 |  | 4 | https://www1.eere.energy.gov/manufacturing/industries_technologies/imf/pdfs/1797_advanced_chlor-alkali.pdf
18 | Ar | 40 | - | 700000 |  | - | - | - | - | - | - | - | - | - | - | - | - | - | 0 |  | 0
19 | K | 39 | 2988000000 | 37500000 | 79.68 | 0.179 | 2.668940909 | 0.424171409 | - | - | - | - | - | - | - | - | - | - | 0 |  | 3
20 | Ca | 40.1 | 1000000000000 | 403760000 | 2476.718843 | 0.498916015 | 3.511734334 | 1.816821609 | 8.82 | 9.27 | 9.72 | 141 | 148 | 155 | - | - | - | - | 0 |  | 3
21 | Sc | 45 | 74000 | 15.15 | 4884.488449 | 0.544706946 | 3.357986799 | 1.892313499 | 3110 | 3270 | 3430 | 52200 | 54850 | 57500 | 52.4 | 55.15 | 57.9 | 93.5 | 100 | Fe, Sn, W, U | 1 | https://www.mineralinfo.fr/sites/default/files/documents/2020-12/fichecriticitescandium180102.pdf
22 | Ti | 48 | 740000000 | 180000 | 4111.111111 | 0.173536 | 3.460822 | 0.632332 | 33.5 | 35.25 | 37 | 558 | 587 | 616 | 110 | 110 | 110 | 83.8 | 0 |  | 1
23 | V | 51 | 18815000 | 103500 | 181.7874396 | 0.480549838 | 3.448444444 | 1.719038503 | 230 | 242 | 254 | 3520 | 3710 | 3900 | 616 | 648.5 | 681 | 47.8 | 82 | Fe, U | 0 | https://www.mineralinfo.fr/sites/default/files/2023-03/fiche_criticite_titane_171017.pdf Production of TiO2 is estimated to be Mt, but the production of Titanium as a metal (Ti) - useful for alloys - represents only 233kt (180kt primary, 53 kt secondary) Reserves: https://pubs.usgs.gov/periodicals/mcs2021/mcs2021.pdf
24 | Cr | 52 | 166500000 | 41400000 | 4.02173913 | 0.259445961 | 3.468484848 | 0.920213668 | 20.4 | 21.45 | 22.5 | 469 | 494 | 519 | 451 | 474.5 | 498 | 72.3 | 2 | Pt | 3
25 | Mn | 55 | 1908000000 | 19890000 | 95.92760181 | 0.214206037 | 3.322677225 | 0.722344004 | 4.63 | 4.875 | 5.12 | 72.5 | 76.3 | 80.1 | 231 | 243.5 | 256 | 52.4 | 3 | Fe | 3
26 | Fe | 56 | 86619000000 | 1561500000 | 55.47166186 | 0.203735974 | 3.008021425 | 0.572727916 | 2.14 | 2.25 | 2.36 | 20.2 | 21.25 | 22.3 | 44.9 | 47.25 | 49.6 | 403 | 1 | Ti, V, Cu | 2
27 | Co | 58.9 | 10529000 | 229300 | 45.91801134 | 0.559197307 | 3.817348452 | 2.230625556 | 43 | 45.3 | 47.6 | 2020 | 2130 | 2240 | 553 | 582.5 | 612 | 88.5 | 85 | Ni, Cu, Pt, Pd, As | 3
28 | Ni | 58.7 | 131040000 | 3566000 | 36.74705552 | 0.292191411 | 3.330581757 | 1.017552186 | 13.9 | 14.65 | 15.4 | 195 | 205.5 | 216 | 79 | 228 | 377 | 106 | 2 | Pt, Pd | 2
29 | Cu | 63.5 | 1000600000 | 21550000 | 46.43155452 | 0.120155038 | 3.289335583 | 0.391619922 | 4.79 | 5.04 | 5.29 | 72 | 75.8 | 79.6 | 297 | 312.5 | 328 | 53.6 | 9 | Ni, Au, Pb, Zn, Ag, Pt | 1
30 | Zn | 65.4 | 224000000 | 12180000 | 18.3908046 | 0.166728681 | 3.386072548 | 0.588617404 | 3.51 | 3.695 | 3.88 | 43.3 | 45.55 | 47.8 | 327 | 344 | 361 | 41.4 | 10 | Cu, Ag, Au, Pb | 0
31 | Ga | 69.7 | 1000000 | 610 | 1639.344262 | 0.967583983 | 3.637934426 | 3.531602795 | 163 | 172 | 181 | 2500 | 2630 | 2760 | 3610 | 3800 | 3990 | 369 | 100 | Al | 2
32 | Ge | 72.6 | 35600 | 140 | 254.2857143 | 0.543367347 | 3.554025974 | 1.963726809 | 942 | 991 | 1040 | 8510 | 8950 | 9390 | 9380 | 9890 | 10400 | 131 | 100 | Zn | 2
33 | As | 75 | 1200000 | 60240 | 19.92031873 | 0.377540745 | 3.632828685 | 1.366472992 | 2.29 | 2.41 | 2.53 | 38.5 | 40.5 | 42.5 | 36 | 36 | 36 | 25.8 | 92 | Cu, Pb, Co, Au, Sn, Zn | 3
34 | Se | 79 | 95300 | 3599 | 26.47957766 | 0.243781943 | 3.207074566 | 0.846910354 | 3.27 | 3.44 | 3.61 | 73.4 | 77.25 | 81.1 | 25 | 26.3 | 27.6 | 224 | 100 | Cu, Ni, Zn, Ag, Hg, Pb | 3
35 | Br | 79.9 | 11430000 | 400500 | 28.53932584 | 0.309284119 | 2.942759051 | 0.873904109 | - | - | - | - | - | - | - | - | - | - | 0 |  | 3 | https://pubs.usgs.gov/periodicals/mcs2022/mcs2022-bromine.pdf
36 | Kr | 83.8 | N/A | 8 | N/A | N/A | N/A | N/A | N/A | N/A | N/A | N/A | N/A | N/A | N/A | N/A | N/A | N/A | N/A |  | 0
37 | Rb | 85.5 | 81900 | 6.65 | 12315.78947 | N/A | N/A | N/A | N/A | N/A | N/A | N/A | N/A | N/A | N/A | N/A | N/A | N/A | 100 |  | 3 | https://pubs.usgs.gov/of/2003/of03-045/of03-045.pdf
38 | Sr | 87.6 | 19100000 | 515700 | 37.03703704 | 0.329485416 | 3.386437851 | 1.097935003 | N/A | N/A | N/A | N/A | N/A | N/A | N/A | N/A | N/A | 11.1 | 0 |  | 2
39 | Y | 89 | 500000 | 5413 | 92.37021984 | 0.7456 | 3.540563636 | 2.716502545 | 84.8 | 89.15 | 93.5 | 1400 | 1470 | 1540 | 52.4 | 55.15 | 57.9 | 205 | 29 | Sm, Ce, La, Fe, Ti, Sn | 3
40 | Zr | 91.2 | 73580000 | 1600000 | 45.9875 | 0.187734375 | 3.226982955 | 0.571471946 | 97.9 | 102.95 | 108 | 1530 | 1610 | 1690 | 262 | 275.5 | 289 | 33.5 | 100 | Ti | 0
41 | Nb | 93 | 17810000 | 83320 | 213.7542007 | 0.817395853 | 3.101271167 | 2.636454611 | 117 | 123 | 129 | 1760 | 1850 | 1940 | 147 | 154.5 | 162 | 18.3 | 2 | Ta, Sn | 4
42 | Mo | 96 | 14566000 | 262600 | 55.46839299 | 0.247362627 | 3.379405941 | 0.863896601 | 15.8 | 16.6 | 17.4 | 147 | 155 | 163 | 341 | 359 | 377 | 89.9 | 46 | Cu | 2
43 | Tc | 97.9 | N/A | 10 | N/A | N/A | N/A | N/A | N/A | N/A | N/A | N/A | N/A | N/A | N/A | N/A | N/A | N/A | N/A |  | 0
44 | Ru | 101 | 5500 | 56.38 | 97.55232352 | 0.929678388 | 3.551491255 | 3.327723808 | 1670 | 1755 | 1840 | 23200 | 24400 | 25600 | 186000 | 196000 | 206000 | 325 | 100 | Pt, Ni | 3
45 | Rh | 103 | 730 | 23.4 | 31.1965812 | 0.713924275 | 3.406082606 | 2.540023503 | 50900 | 53600 | 56300 | 1240000 | 1310000 | 1380000 | 186000 | 196000 | 206000 | 209 | 100 | Pt, Ni | 3
46 | Pd | 106.4 | 28000 | 206.5 | 135.5932203 | 0.330407753 | 3.060392472 | 1.010941037 | 7220 | 7600 | 7980 | 175000 | 184000 | 193000 | 186000 | 196000 | 206000 | 106 | 97 | Ni, Pt | 1
47 | Ag | 108 | 610500 | 25790 | 23.67196588 | 0.123863051 | 3.405997392 | 0.444929089 | 435 | 458 | 481 | 6660 | 7010 | 7360 | 72500 | 76350 | 80200 | 169 | 71 | Zn, Pb, Cu, Au | 1
48 | Cd | 112.4 | 690000 | 23010 | 29.98696219 | 0.204794847 | 3.184567579 | 0.70441882 | 5.15 | 5.42 | 5.69 | 86.9 | 91.5 | 96.1 | 777 | 817.5 | 858 | 202 | 100 | Zn | 3
49 | In | 114.8 | 380000 | 987 | 385.0050659 | 0.480880627 | 3.356261398 | 1.717520091 | 110 | 116 | 122 | 2490 | 2625 | 2760 | 1280 | 1345 | 1410 | 65.8 | 100 | Zn, Sn, Cu | 3
50 | Sn | 118.7 | 4271000 | 290700 | 14.69212246 | 0.142290018 | 3.588535666 | 0.518217156 | 11.8 | 12.45 | 13.1 | 165 | 173.5 | 182 | 9630 | 10115 | 10600 | 98.4 | 3 | Zn, Ta, Cu | 1
51 | Sb | 121.8 | 2000000 | 110552 | 18.09103408 | 0.354274403 | 3.502069614 | 1.270574657 | 22 | 23.2 | 24.4 | 287 | 302 | 317 | 3210 | 3380 | 3550 | 338 | 80 | Pb, Ag, W, Sn, Au | 2
52 | Te | 127.6 | 36200 | 643 | 56.29860031 | 0.477802583 | 3.339066874 | 1.719432772 | 6.86 | 7.22 | 7.58 | 122 | 128 | 134 | 24.3 | 25.55 | 26.8 | 353 | 100 | Cu, Pb, Bi | 3
53 | I | 127 | 6160000 | 29733 | 207.1772105 | 0.501295473 | 3.061265597 | 1.493834691 | - | - | - | - | - | - | - | - | - | - | 0 |  | 3
54 | Xe | 131.3 | N/A | 0.6 | N/A | N/A | N/A | N/A | N/A | N/A | N/A | N/A | N/A | N/A | N/A | N/A | N/A | N/A | N/A |  | 0
55 | Cs | 132.9 | 188000 | 5 | 37600 | N/A | N/A | N/A | N/A | N/A | N/A | N/A | N/A | N/A | N/A | N/A | N/A | 15.7 | N/A |  | 3
56 | Ba | 137.3 | 278000000 | 8050000 | 34.53416149 | 0.1842 | 3.581404545 | 0.667534227 | [6 empty] | 49 | 49 | 49 | 140 | 2 | Cu, Au, Pb, Ag, Zn | 1
57 | La | 138.9 | 6000000 | 54500 | 110.0917431 | 0.398 | 3.440840909 | 1.430304409 | 16.7 | 17.55 | 18.4 | 258 | 271 | 284 | 52.7 | 55.45 | 58.2 | 514 | 93 | Fe, Ce, Sm, Y, Ti, Sn | 0
58 | Ce | 140.1 | N/A | 71000 |  | 0.398 | 3.440840909 | 1.430304409 | [6 empty] | 52.4 | 55.15 | 57.9 | 6250 | 73 | Fe, Ti, Y, Sm, La, Sn | 2
59 | Pr | 140.9 | 2000000 | 10000 | 200 | 0.398 | 3.440840909 | 1.430304409 | 40.3 | 42.35 | 44.4 | 610 | 641.5 | 673 | 52.7 | 55.45 | 58.2 | 350 | 100 | Fe, Ce, Sm, Y, La, Ti, Sn | 3
60 | Nd | 144.2 | 8000000 | 35000 | 228.5714286 | 0.398 | 3.440840909 | 1.430304409 | 4.8 | 5.045 | 5.29 | 80.9 | 85 | 89.1 | 45.2 | 47.6 | 50 | 449 | 100 | Fe, Ce, Y, La, Y, Ti, Sn | 2
61 | Pm | 145 | N/A | N/A |  | 0.398 | 3.440840909 | 1.430304409 | N/A | N/A | N/A | N/A | N/A | N/A | N/A | N/A | N/A | N/A | N/A
62 | Sm | 150.4 | 2000000 | 700 | 2857.142857 | 0.398 | 3.440840909 | 1.430304409 | 74.6 | 78.4 | 82.2 | 1120 | 1180 | 1240 | 52.7 | 55.45 | 58.2 | 725 | 82 | Fe, Ce, Y, La, Ti, Sn | 2
63 | Eu | 152 | N/A | 270 |  | 0.398 | 3.440840909 | 1.430304409 | 1500 | 1575 | 1650 | 19700 | 20700 | 21700 | 52.7 | 55.45 | 58.2 | 1480 | 100 | Fe, Ce, Y, Sm, La, Ti, Sn | 1
64 | Gd | 157.25 | 1000000 | 4000 | 250 | 0.398 | 3.440840909 | 1.430304409 | 83.8 | 88.1 | 92.4 | 1260 | 1325 | 1390 | 52.7 | 55.45 | 58.2 | 873 | 100 | Y, Fe, Sm, Ce, La, Ti, Sn | 3
65 | Tb | 158.9 | 300000 | 607 | 494.2339374 | 0.398 | 3.440840909 | 1.430304409 | 953 | 1001.5 | 1050 | 8740 | 9190 | 9640 | 52.7 | 55.45 | 58.2 | 587 | 100 | Y, Fe, Sm, Ce, La, Ti, Sn | 3 | https://rmis.jrc.ec.europa.eu/rmp/Terbium
66 | Dy | 162.5 | N/A | 2500 |  | 0.398 | 3.440840909 | 1.430304409 | 89.2 | 93.8 | 98.4 | 1340 | 1410 | 1480 | 52.7 | 55.45 | 58.2 | 689 | 100 | Y, Sm, Ce, La, Fe, Ti, Sn | 3
67 | Ho | 165 | 400000 | 10 | 40000 | 0.317 | 2.983254545 | 0.964641727 | 123 | 129 | 135 | 1840 | 1935 | 2030 | 52.7 | 55.45 | 58.2 | 73.4 | 100 | Y, Sm, Ce, La, Ti, Sn | 3
68 | Er | 167.3 | N/A | 500 |  | 0.398 | 3.440840909 | 1.430304409 | 188 | 197.5 | 207 | 2810 | 2955 | 3100 | 52.7 | 55.45 | 58.2 | 96.6 | 100 | Y, Sm, Ce, La, Ti, Sn | 0 | Emsley, John (2003).Nature's building blocks: an A-Z guide to the elements. Oxford University Press.
69 | Tm | 169 | 100000 | 50 | 2000 | 0.398 | 3.440840909 | 1.430304409 | 1790 | 1885 | 1980 | 25600 | 26950 | 28300 | 52.7 | 55.45 | 58.2 | 96.4 | 100 | Y, Sm, Ce, La, Ti | 0
70 | Yb | 173 | 1000000 | 50 | 20000 | 0.398 | 3.440840909 | 1.430304409 | 784 | 824.5 | 865 | 5340 | 5615 | 5890 | 52.4 | 55.15 | 57.9 | 33.6 | 100 | Y, Sm, Ce, La, Ti | 2 | Emsley, John (2003).Nature's building blocks: an A-Z guide to the elements. Oxford University Press.
71 | Lu | 175 | 200000 | 10 | 20000 | 0.398 | 3.440840909 | 1.430304409 | 2650 | 2785 | 2920 | 42800 | 45000 | 47200 | 52.7 | 55.45 | 58.2 | 149 | 100 | Y, Sm, Ce, La, Ti | 1 | Emsley, John (2003).Nature's building blocks: an A-Z guide to the elements. Oxford University Press.
72 | Hf | 178.5 | 1100000 | 75 | 14666.66667 | 0.4356 | 2.981840909 | 1.296230409 | 69.8 | 73.4 | 77 | 1050 | 1105 | 1160 | 7720 | 8130 | 8540 | 6.47 | 100 | Ti | 3 | https://www.crmalliance.eu/hafnium#:~:text=Where%20is%20Hafnium%20Produced%3F&text=The%20global%20producers%20of%20hafnium,3%25%20and%20Russia%203%25.
73 | Ta | 181 | 390000 | 2408 | 161.9601329 | 0.250046564 | 3.651691709 | 0.94965476 | 164 | 173 | 182 | 2570 | 2710 | 2850 | 616 | 648.5 | 681 | 186 | 28 | Sn, Nb | 4
74 | W | 184 | 4403000 | 77910 | 56.51392633 | 0.658574812 | 3.573497625 | 2.40233303 | 36.2 | 38.05 | 39.9 | 550 | 578 | 606 | 147 | 154.5 | 162 | 78.4 | 5 | Sn, Mo | 0
75 | Re | 186.2 | 2314.2 | 46.5 | 49.76774194 | 0.333761264 | 3.03763746 | 0.983062143 | 929 | 974.5 | 1020 | 8240 | 8665 | 9090 | 3610 | 3800 | 3990 | 140 | 100 | Cu, Mo | 3
76 | Os | 190.2 | 22.6 | 1 | 22.6 | 0.909 | 3.55 | 3.25 | 3580 | 3760 | 3940 | 61500 | 64650 | 67800 | 185000 | 195000 | 205000 | 0 | 100 | Pt, Ni | 2
77 | Ir | 192.2 | 1500 | 8.25 | 181.8181818 | 0.908619999 | 3.549327043 | 3.252445617 | 2770 | 2910 | 3050 | 45300 | 47600 | 49900 | 186000 | 196000 | 206000 | 181 | 100 | Pt, Ni | 0
78 | Pt | 195 | 19200 | 175 | 109.7142857 | 0.501218612 | 3.453278961 | 1.784741109 | 39700 | 41800 | 43900 | 1070000 | 1130000 | 1190000 | 186000 | 196000 | 206000 | 50.6 | 16 | Ni, Pd | 1
79 | Au | 197 | 59320 | 3040 | 19.51315789 | 0.106258657 | 3.182586722 | 0.343012524 | 59000 | 62100 | 65200 | 405000 | 426000 | 447000 | 252000 | 252000 | 252000 | 60.9 | 14 | Cu, Zn, Ag, Pt, Ni | 3
80 | Hg | 200.6 | 600000 | 1158 | 518.134715 | 0.754188778 | 3.648480138 | 2.754624792 | 10.6 | 11.2 | 11.8 | 105 | 110.5 | 116 | 451 | 474.5 | 498 | 471 | 10 | Au, Ag, Zn, Cu, Pb | 4
81 | Tl | 200.6 | 647000 | 8 | 80875 |  |  |  | 151 | 158.5 | 166 | 2260 | 2375 | 2490 | 1750 | 1840 | 1930 | 21.4 | 100 | Cu, Pb, Zn | 3 | https://lelementarium.fr/element-fiche/thallium/
82 | Pb | 207.2 | 93600000 | 4490000 | 20.84632517 | 0.222980045 | 3.388328609 | 0.793813187 | 1.66 | 1.745 | 1.83 | 26.2 | 27.55 | 28.9 | 327 | 344.5 | 362 | 60.9 | 10 | Zn, Cu | 2
83 | Bi | 209 | 368000 | 19600 | 18.7755102 | 0.679410142 | 3.615306122 | 2.479403368 | 8.63 | 9.07 | 9.51 | 138 | 145 | 152 | 2800 | 2945 | 3090 | 66.5 | 90 | Pb, W, Cu, Sn, Mo | 0
90 | Th | 232 | 3000000 | 6990 | 429.1845494 | N/A | N/A | N/A | N/A | N/A | N/A | N/A | N/A | N/A | 49 | 49 | 49 | 26.9 | 100 | Ti, Zr, Sn | 1 | Emsley, John (2003).Nature's building blocks: an A-Z guide to the elements. Oxford University Press.
92 | U | 238 | 10503800 | 54700 | 192.0255941 | 0.232119172 | 3.119191919 | 0.762722171 | N/A | N/A | N/A | N/A | N/A | N/A | 3370 | 3545 | 3720 | 234 | 10 | Cu, Au | 4 | https://www.oecd-nea.org/jcms/pl_52718/uranium-2020-resources-production-and-demand?details=true